## C12
Position | Load value
0.00171 | 2E-6
0.11203 | 0.94014
0.22235 | 2.08195
0.33268 | 2.16889
0.443 | 1.91373
0.55332 | 4.64241
0.66364 | 4.96666
0.77396 | 6.28943
0.88429 | 7.92385
0.99461 | 8.92327
1.10493 | 9.27086
1.21525 | 10.2261
1.32557 | 11.58258
1.43589 | 12.6348
1.54622 | 12.86925
1.65654 | 13.94937
1.76686 | 14.57157
1.87718 | 15.57011
1.9875 | 16.84157
2.09783 | 16.76665
2.20815 | 19.44251
2.31847 | 18.80316
2.42879 | 19.7774
2.53911 | 20.05915
2.64944 | 21.16619
2.75976 | 22.903
2.87008 | 23.466
2.9804 | 24.49918
3.09072 | 25.15649
3.20105 | 26.18292
3.31137 | 26.7965
3.42169 | 28.04781
3.53201 | 29.64524
3.64233 | 28.79873
3.75266 | 30.48975
3.86298 | 31.7769
3.9733 | 32.8355
4.08362 | 34.66669
4.19394 | 35.08506
4.30426 | 35.75288
4.41459 | 37.09885
4.52491 | 37.70467
4.63523 | 38.5056
4.74555 | 39.08172
4.85587 | 38.92435
4.9662 | 41.38547
5.07652 | 42.41596
5.18684 | 43.11247
5.29716 | 43.55144
5.40748 | 45.04189
5.51781 | 44.9569
5.62813 | 46.1633
5.73845 | 47.40158
5.84877 | 48.32767
5.95909 | 49.30894
6.06942 | 51.31753
6.17974 | 50.79409
6.29006 | 52.52996
6.40038 | 51.90522
6.5107 | 54.28509
6.62103 | 55.59157
6.73135 | 56.33016
6.84167 | 56.92798
6.95199 | 57.70667
7.06231 | 58.91443
7.17263 | 58.63029
7.28296 | 61.23707
7.39328 | 60.77315
7.5036 | 61.56888
7.61392 | 62.8887
7.72424 | 63.86473
7.83457 | 63.05897
7.94489 | 65.79521
8.05521 | 66.69494
8.16553 | 66.87074
8.27585 | 67.99273
8.38618 | 68.17408
8.4965 | 69.05314
8.60682 | 70.5096
8.71714 | 70.18886
8.82746 | 70.96652
8.93779 | 71.82668
9.04811 | 73.47691
9.15843 | 74.34392
9.26875 | 75.22675
9.37907 | 74.29599
9.4894 | 75.7651
9.59972 | 77.14247
9.71004 | 78.92396
9.82036 | 77.43338
9.93068 | 78.42483
10.041 | 78.74604
10.15133 | 79.10134
10.26165 | 80.1033
10.37197 | 80.60882
10.48229 | 79.4459
10.59261 | 78.29984
10.70294 | 71.85858
10.81326 | 66.18105
10.92358 | -5.95829

## C8G4
Position | Load value
0.00139 | 1E-6
0.40657 | 2.64815
0.81175 | 4.63321
1.21693 | 6.23701
1.6221 | 8.33609
2.02728 | 9.27363
2.43246 | 11.57204
2.83764 | 14.21447
3.24281 | 16.10677
3.64799 | 16.55112
4.05317 | 18.92637
4.45835 | 20.27962
4.86352 | 22.50704
5.2687 | 25.09528
5.67388 | 26.48321
6.07906 | 29.04383
6.48424 | 30.66848
6.88941 | 33.40069
7.29459 | 34.44614
7.69977 | 36.76033
8.10495 | 37.57781
8.51012 | 40.06766
8.9153 | 40.75662
9.32048 | 45.06979
9.72566 | 46.32094
10.13083 | 46.65769
10.53601 | 48.97302
10.94119 | 51.26651
11.34637 | 52.8501
11.75154 | 56.02229
12.15672 | 57.89909
12.5619 | 58.85844
12.96708 | 60.57997
13.37226 | 63.266
13.77743 | 63.30529
14.18261 | 64.87902
14.58779 | 66.84978
14.99297 | 67.91688
15.39814 | 69.52977
15.80332 | 65.19252
16.2085 | 64.57828
16.61368 | 64.43709
17.01885 | 64.21418
17.42403 | 63.22889
17.82921 | 63.2557
18.23439 | 62.13001
18.63956 | 62.72953
19.04474 | 63.63279
19.44992 | 63.22954
19.8551 | 65.25434
20.26028 | 64.24696
20.66545 | 62.86902
21.07063 | 63.89129
21.47581 | 64.54052
21.88099 | 65.27043
22.28616 | 65.62468
22.69134 | 64.86336
23.09652 | 64.47519
23.5017 | 64.40047
23.90687 | 63.23377
24.31205 | 62.55121
24.71723 | 62.32135
25.12241 | 63.19705
25.52758 | 62.68105
25.93276 | 62.84604
26.33794 | 61.91223
26.74312 | 60.82131
27.1483 | 58.59883
27.55347 | 58.80548
27.95865 | 57.57914
28.36383 | 56.93762
28.76901 | 56.76204
29.17418 | 55.48459
29.57936 | 54.35009
29.98454 | 55.26757
30.38972 | 52.30707
30.79489 | 51.11352
31.20007 | 50.68279
31.60525 | 49.32208
32.01043 | 48.62861
32.4156 | 48.73611
32.82078 | 48.02433
33.22596 | 46.01477
33.63114 | 46.34108
34.03632 | 45.16272
34.44149 | 44.69455
34.84667 | 46.06154
35.25185 | 44.71997
35.65703 | 44.0477
36.0622 | 43.35661
36.46738 | 43.33868
36.87256 | 44.02496
37.27774 | 43.74039
37.68291 | 43.36494
38.08809 | 43.71106
38.49327 | 42.70437
38.89845 | 43.63831
39.30362 | 43.58104
39.7088 | 42.42241
40.11398 | 42.03906

## G4C8
Position | Load value
0.00164 | 3.2642E-6
0.40287 | 1.77215
0.80409 | 3.25507
1.20532 | 4.95386
1.60654 | 6.74478
2.00777 | 8.43268
2.40899 | 10.3046
2.81022 | 12.25034
3.21144 | 14.00585
3.61267 | 15.93969
4.01389 | 17.79605
4.41512 | 19.85535
4.81634 | 21.69047
5.21757 | 23.72562
5.61879 | 25.81041
6.02002 | 27.75933
6.42124 | 29.8192
6.82247 | 31.75898
7.22369 | 33.85308
7.62492 | 35.86979
8.02614 | 37.98967
8.42737 | 39.90438
8.82859 | 41.93721
9.22982 | 44.21505
9.63104 | 46.02246
10.03227 | 48.15885
10.43349 | 50.27744
10.83472 | 52.05293
11.23594 | 53.99115
11.63717 | 55.57674
12.03839 | 56.96648
12.43962 | 58.0508
12.84084 | 60.95919
13.24207 | 61.25339
13.64329 | 61.82175
14.04452 | 66.4959
14.44574 | 65.61373
14.84697 | 65.38808
15.24819 | 65.30803
15.64942 | 65.19415
16.05064 | 64.30566
16.45187 | 61.73602
16.85309 | 62.47372
17.25432 | 62.71582
17.65554 | 62.44162
18.05676 | 62.37737
18.45799 | 63.06348
18.85921 | 63.17971
19.26044 | 63.291
19.66166 | 63.31066
20.06289 | 63.26545
20.46411 | 63.09591
20.86534 | 63.21237
21.26656 | 63.08685
21.66779 | 62.10331
22.06901 | 59.27776
22.47024 | 58.25818
22.87146 | 56.66366
23.27269 | 52.16592
23.67391 | 51.05411
24.07514 | 48.08083
24.47636 | 47.2137
24.87759 | 46.43375
25.27881 | 45.23593
25.68004 | 44.27173
26.08126 | 43.73753
26.48249 | 43.35367
26.88371 | 43.11392
27.28494 | 42.59388
27.68616 | 38.22787
28.08739 | 18.42126
28.48861 | 15.92393
28.88984 | 16.25306
29.29106 | 16.92429
29.69229 | 12.48922
30.09351 | 12.71972
30.49474 | 13.32021
30.89596 | 13.4134
31.29719 | 11.01685
31.69841 | 9.88187
32.09964 | 9.66069
32.50086 | 9.68441
32.90209 | 9.58763
33.30331 | 9.59776
33.70454 | 9.50954
34.10576 | 9.63814
34.50699 | 9.71752
34.90821 | 9.82539
35.30944 | 9.85815
35.71066 | 10.047
36.11189 | 10.02602
36.51311 | 10.053
36.91434 | 10.15515
37.31556 | 10.24216
37.71679 | 10.04715
38.11801 | 9.94495
38.51924 | 9.62227
38.92046 | 9.44781
39.32169 | 9.20283
39.72291 | 8.95184

## C4G4C4
Position | Load value
0.00189 | -5e-06
0.31747 | 2.78529
0.63306 | 3.706
0.94864 | 5.98502
1.26422 | 6.47595
1.5798 | 9.51734
1.89539 | 10.49266
2.21097 | 13.58764
2.52655 | 15.22687
2.84213 | 16.18051
3.15772 | 18.42662
3.4733 | 21.21147
3.78888 | 23.93451
4.10446 | 24.18986
4.42005 | 26.14752
4.73563 | 28.78292
5.05121 | 30.12405
5.36679 | 32.10453
5.68238 | 33.79097
5.99796 | 35.33687
6.31354 | 36.53135
6.62913 | 39.05674
6.94471 | 40.42441
7.26029 | 42.88177
7.57587 | 44.12291
7.89146 | 45.03405
8.20704 | 47.02689
8.52262 | 49.67807
8.8382 | 48.87451
9.15379 | 51.58822
9.46937 | 53.69729
9.78495 | 54.39949
10.10053 | 55.62369
10.41612 | 54.99694
10.7317 | 57.34714
11.04728 | 57.57468
11.36286 | 58.23469
11.67845 | 58.96178
11.99403 | 59.52294
12.30961 | 60.9395
12.6252 | 60.57144
12.94078 | 61.2885
13.25636 | 61.83621
13.57194 | 63.21765
13.88753 | 61.88368
14.20311 | 62.54416
14.51869 | 63.92422
14.83427 | 64.08991
15.14986 | 63.84272
15.46544 | 64.43677
15.78102 | 64.57222
16.0966 | 64.21732
16.41219 | 64.51738
16.72777 | 63.59981
17.04335 | 64.26982
17.35893 | 65.96839
17.67452 | 64.84107
17.9901 | 63.49079
18.30568 | 65.25456
18.62126 | 62.50835
18.93685 | 62.70009
19.25243 | 62.92646
19.56801 | 61.21688
19.8836 | 62.2801
20.19918 | 62.5737
20.51476 | 59.55657
20.83034 | 58.43024
21.14593 | 58.64243
21.46151 | 57.27074
21.77709 | 56.96064
22.09267 | 57.80585
22.40826 | 57.00675
22.72384 | 56.59623
23.03942 | 56.62319
23.355 | 56.58163
23.67059 | 42.04499
23.98617 | 38.93798
24.30175 | 37.78215
24.61733 | 37.81235
24.93292 | 37.73462
25.2485 | 27.48572
25.56408 | 27.1333
25.87967 | 28.34647
26.19525 | 27.80428
26.51083 | 27.83534
26.82641 | 28.49015
27.142 | 27.2814
27.45758 | 28.57941
27.77316 | 26.82476
28.08874 | 27.70446
28.40433 | 26.35316
28.71991 | 27.80529
29.03549 | 27.93096
29.35107 | 27.53134
29.66666 | 28.40745
29.98224 | 28.02865
30.29782 | 28.48277
30.6134 | 27.82002
30.92899 | 26.95347
31.24457 | 27.80536
31.39215 | 28.49015
31.66968 | 27.2814
31.9472 | 28.57941
32.22473 | 26.82476
32.50226 | 27.70446
32.77978 | 26.35316
33.05731 | 27.80529
33.33484 | 27.93096
33.61237 | 27.53134
33.88989 | 28.40745
34.16742 | 28.02865
34.44495 | 28.48277
34.72247 | 27.82002
35 | 26.95347

## G2C8G2
Position | Load value
0.00177 | -1.29015e-06
0.43729 | 1.65864
0.87281 | 3.52538
1.30832 | 5.35905
1.74384 | 7.14177
2.17936 | 8.96313
2.61488 | 10.85915
3.05039 | 12.78804
3.48591 | 14.64226
3.92143 | 16.68795
4.35695 | 18.55837
4.79246 | 20.56628
5.22798 | 22.64031
5.6635 | 24.49079
6.09902 | 26.51191
6.53453 | 28.58511
6.97005 | 30.62118
7.40557 | 32.56891
7.84109 | 34.68412
8.27661 | 36.7082
8.71212 | 38.74192
9.14764 | 40.82936
9.58316 | 43.03042
10.01868 | 44.86952
10.45419 | 46.98463
10.88971 | 49.06412
11.32523 | 50.94295
11.76075 | 52.97339
12.19626 | 54.94965
12.63178 | 56.81634
13.0673 | 58.85958
13.50282 | 60.68063
13.93833 | 62.43486
14.37385 | 64.27581
14.80937 | 66.11405
15.24489 | 67.84995
15.68041 | 69.53906
16.11592 | 71.1546
16.55144 | 72.80867
16.98696 | 74.18224
17.42248 | 75.72453
17.85799 | 77.22268
18.29351 | 78.08648
18.72903 | 78.2594
19.16455 | 59.23002
19.60006 | 60.12044
20.03558 | 59.01778
20.4711 | 58.5773
20.90662 | 58.1889
21.34213 | 57.99186
21.77765 | 57.22751
22.21317 | 56.04134
22.64869 | 55.73259
23.08421 | 55.35271
23.51972 | 54.71701
23.95524 | 54.75238
24.39076 | 54.60467
24.82628 | 54.31865
25.26179 | 54.33272
25.69731 | 54.08601
26.13283 | 53.88731
26.56835 | 53.56162
27.00386 | 53.26006
27.43938 | 52.74852
27.8749 | 52.38268
28.31042 | 51.90762
28.74593 | 51.33548
29.18145 | 50.59871
29.61697 | 50.14851
30.05249 | 49.61064
30.48801 | 49.1146
30.92352 | 48.86032
31.35904 | 48.43034
31.79456 | 46.89343
32.23008 | 44.93849
32.66559 | 45.31806
33.10111 | 44.4107
33.53663 | 44.02045
33.97215 | 43.87829
34.40766 | 43.61821
34.84318 | 43.49511
35.2787 | 43.11052
35.71422 | 43.14414
36.14973 | 42.73641
36.58525 | 42.59619
37.02077 | 42.16876
37.45629 | 41.0314
37.89181 | 40.14568
38.32732 | 38.90116
38.76284 | 38.71956
39.19836 | 38.47092
39.63388 | 38.26007
40.06939 | 38.71394
40.50491 | 39.00983
40.94043 | 39.05495
41.37595 | 38.88702
41.81146 | 38.74561
42.24698 | 38.6114
42.6825 | 38.46482
43.11802 | 37.88836
43.55353 | 37.18679
43.98905 | 36.66717
44.42457 | 35.16926
44.86009 | 33.13007
45.29561 | 31.72897
45.73112 | 31.40877
46.16664 | 30.7112
46.60216 | 30.11713
47.03768 | 29.89697
47.47319 | 29.13072
47.90871 | 28.73079
48.34423 | 27.28966
48.77975 | 25.40278
49.21526 | 25.1288
49.65078 | 21.32146
50.0863 | 20.54907
50.52182 | 20.19641
50.95733 | 19.9784
51.39285 | 19.73394
51.82837 | 17.95684

## G12
Position | Load value
0.00159 | 4.13126E-6
0.44376 | 0.5654
0.88594 | 1.29439
1.32811 | 2.18197
1.77028 | 2.69357
2.21246 | 3.43125
2.65463 | 4.05008
3.0968 | 4.75272
3.53898 | 5.58067
3.98115 | 6.198
4.42333 | 6.89979
4.8655 | 7.53557
5.30767 | 8.34713
5.74985 | 9.00839
6.19202 | 9.79821
6.63419 | 10.54371
7.07637 | 11.2487
7.51854 | 12.17155
7.96071 | 13.08228
8.40289 | 14.02567
8.84506 | 14.8046
9.28723 | 15.70836
9.72941 | 16.40437
10.17158 | 17.34348
10.61375 | 18.27232
11.05593 | 19.00178
11.4981 | 19.74821
11.94028 | 20.42686
12.38245 | 21.34531
12.82462 | 22.11658
13.2668 | 22.94421
13.70897 | 23.43185
14.15114 | 24.11552
14.59332 | 24.72624
15.03549 | 25.24383
15.47766 | 24.93742
15.91984 | 23.27643
16.36201 | 22.71941
16.80418 | 22.58785
17.24636 | 22.51653
17.68853 | 22.62183
18.1307 | 22.51799
18.57288 | 22.32911
19.01505 | 22.07376
19.45723 | 22.04752
19.8994 | 21.95313
20.34157 | 21.8974
20.78375 | 21.5632
21.22592 | 21.51941
21.66809 | 21.48767
22.11027 | 21.32342
22.55244 | 21.19778
22.99461 | 20.91405
23.43679 | 20.55909
23.87896 | 20.61763
24.32113 | 20.36472
24.76331 | 20.26811
25.20548 | 20.12336
25.64765 | 19.86067
26.08983 | 19.43471
26.532 | 19.02242
26.97418 | 18.69404
27.41635 | 18.20878
27.85852 | 17.99741
28.3007 | 17.90223
28.74287 | 17.57715
29.18504 | 17.33786
29.62722 | 17.18538
30.06939 | 17.07376
30.51156 | 16.85512
30.95374 | 16.95197
31.39591 | 16.68938
31.83808 | 16.56833
32.28026 | 16.61747
32.72243 | 16.62139
33.1646 | 16.44723
33.60678 | 16.50602
34.04895 | 16.501
34.49113 | 16.23389
34.9333 | 16.40784
35.37547 | 16.49146
35.81765 | 16.41332
36.25982 | 16.3509
36.70199 | 16.19798
37.14417 | 15.95223
37.58634 | 15.79867
38.02851 | 15.81193
38.47069 | 15.59903
38.91286 | 15.27399
39.35503 | 15.10164
39.79721 | 14.9064
40.23938 | 14.83594
40.68155 | 14.55751
41.12373 | 14.40775
41.5659 | 14.28139
42.00808 | 14.02638
42.45025 | 13.71783
42.89242 | 13.69621
43.3346 | 13.75126
43.77677 | 13.62536
44.21894 | 13.62272
44.66112 | 13.63283
45.10329 | 13.69106
45.54546 | 13.5564
45.98764 | 13.45667
46.42981 | 13.5311
46.87198 | 13.43876
47.31416 | 13.60065
47.75633 | 13.60494
48.1985 | 13.66032
48.64068 | 13.43337
49.08285 | 13.36126
49.52503 | 13.3817
49.9672 | 13.13665
50.40937 | 12.81559
50.85155 | 12.77253
51.29372 | 12.36185
51.73589 | 11.95742
52.17807 | 11.71713
52.62024 | 11.6

## G8C4
Position | Load value
0.00171 | 4.40286E-7
0.34368 | 0.98197
0.68566 | 2.23714
1.02763 | 3.61626
1.3696 | 4.92421
1.71157 | 6.18803
2.05355 | 7.55218
2.39552 | 8.90036
2.73749 | 10.0841
3.07946 | 11.54385
3.42144 | 12.81099
3.76341 | 14.29777
4.10538 | 15.82885
4.44735 | 17.16376
4.78933 | 18.61392
5.1313 | 20.12568
5.47327 | 21.61593
5.81525 | 23.06886
6.15722 | 24.47491
6.49919 | 25.8865
6.84116 | 27.42079
7.18314 | 28.83606
7.52511 | 30.37626
7.86708 | 31.68301
8.20905 | 32.97642
8.55103 | 30.31347
8.893 | 31.03895
9.23497 | 31.53797
9.57694 | 31.41874
9.91892 | 31.02825
10.26089 | 30.80667
10.60286 | 31.45441
10.94483 | 31.82695
11.28681 | 32.27338
11.62878 | 32.78001
11.97075 | 33.41633
12.31272 | 33.97003
12.6547 | 34.20666
12.99667 | 34.47387
13.33864 | 32.86323
13.68061 | 32.43711
14.02259 | 33.02247
14.36456 | 33.25716
14.70653 | 33.61754
15.04851 | 33.86394
15.39048 | 34.28173
15.73245 | 34.68213
16.07442 | 35.02682
16.4164 | 35.43683
16.75837 | 35.70184
17.10034 | 35.90907
17.44231 | 36.2702
17.78429 | 36.55444
18.12626 | 36.6789
18.46823 | 36.86618
18.8102 | 37.13748
19.15218 | 37.38444
19.49415 | 37.67007
19.83612 | 37.77736
20.17809 | 37.92436
20.52007 | 37.84479
20.86204 | 38.09085
21.20401 | 38.18333
21.54598 | 38.11116
21.88796 | 38.15415
22.22993 | 38.22364
22.5719 | 38.2551
22.91387 | 38.08292
23.25585 | 38.27292
23.59782 | 38.02694
23.93979 | 37.69786
24.28177 | 37.19673
24.62374 | 37.17795
24.96571 | 37.19869
25.30768 | 36.9669
25.64966 | 37.00892
25.99163 | 36.79163
26.3336 | 36.71242
26.67557 | 36.65167
27.01755 | 36.30702
27.35952 | 36.10113
27.70149 | 35.65689
28.04346 | 35.6071
28.38544 | 35.43205
28.72741 | 34.98576
29.06938 | 34.90048
29.41135 | 34.66213
29.75333 | 34.37515
30.0953 | 34.49745
30.43727 | 33.95122
30.77924 | 33.71365
31.12122 | 33.42305
31.46319 | 33.39963
31.80516 | 33.07452
32.14714 | 32.92668
32.48911 | 32.86515
32.83108 | 32.92573
33.17305 | 32.86747
33.51503 | 32.95106
33.857 | 32.63407
34.19897 | 31.6493
34.54094 | 31.12146
34.88292 | 31.05683
35.22489 | 30.76214
35.56686 | 30.64196
35.90883 | 30.3806
36.25081 | 30.18188
36.59278 | 29.96523
36.93475 | 29.77435
37.27672 | 29.52959
37.6187 | 29.23655
37.96067 | 28.94764
38.30264 | 28.39989
38.64461 | 28.1825
38.98659 | 27.93449
39.32856 | 27.63936
39.67053 | 27.57899
40.0125 | 27.14305
40.35448 | 26.86427
40.69645 | 26.9453

## C4G8
Position | Load value
0.00171 | -4.27794e-07
0.3444 | 1.52061
0.68709 | 2.74311
1.02978 | 3.99287
1.37247 | 5.36008
1.71516 | 6.61188
2.05785 | 8.04273
2.40054 | 9.4493
2.74323 | 10.92334
3.08592 | 12.19302
3.42861 | 13.52824
3.7713 | 14.98942
4.11398 | 16.44503
4.45667 | 17.83126
4.79936 | 19.25034
5.14205 | 20.765
5.48474 | 22.04791
5.82743 | 23.61247
6.17012 | 25.0028
6.51281 | 26.41312
6.8555 | 27.88485
7.19819 | 29.35003
7.54088 | 30.84917
7.88357 | 32.25932
8.22626 | 33.9013
8.56895 | 35.2663
8.91163 | 36.87236
9.25432 | 38.45594
9.59701 | 39.91994
9.9397 | 41.31668
10.28239 | 42.86615
10.62508 | 44.27737
10.96777 | 45.71489
11.31046 | 47.10443
11.65315 | 48.65619
11.99584 | 50.11268
12.33853 | 51.5363
12.68122 | 52.9957
13.02391 | 54.48465
13.3666 | 55.85591
13.70928 | 57.18663
14.05197 | 58.38512
14.39466 | 59.62216
14.73735 | 60.85146
15.08004 | 62.10304
15.42273 | 63.18966
15.76542 | 64.44957
16.10811 | 65.72843
16.4508 | 66.75437
16.79349 | 67.9619
17.13618 | 69.06598
17.47887 | 70.18695
17.82156 | 71.24016
18.16425 | 72.23801
18.50694 | 73.30062
18.84962 | 74.28849
19.19231 | 75.41503
19.535 | 76.29329
19.87769 | 77.24717
20.22038 | 78.14778
20.56307 | 79.10786
20.90576 | 79.87252
21.24845 | 80.50683
21.59114 | 81.27225
21.93383 | 81.73459
22.27652 | 81.77416
22.61921 | 82.71041
22.9619 | 61.86405
23.30459 | 52.49481
23.64727 | 51.36617
23.98996 | 50.62456
24.33265 | 50.09516
24.67534 | 49.81196
25.01803 | 49.40915
25.36072 | 49.1862
25.70341 | 48.96054
26.0461 | 48.73796
26.38879 | 48.60732
26.73148 | 48.19393
27.07417 | 48.0447
27.41686 | 47.71863
27.75955 | 47.4304
28.10224 | 47.51982
28.44493 | 47.91562
28.78761 | 48.14504
29.1303 | 48.45686
29.47299 | 48.5892
29.81568 | 48.58364
30.15837 | 48.58539
30.50106 | 48.56801
30.84375 | 48.46572
31.18644 | 48.68523
31.52913 | 48.62479
31.87182 | 48.65519
32.21451 | 48.70063
32.5572 | 48.79857
32.89989 | 48.83888
33.24258 | 48.8428
33.58526 | 48.45105
33.92795 | 48.3347
34.27064 | 48.2317
34.61333 | 48.18592
34.95602 | 47.94078
35.29871 | 47.70459
35.6414 | 47.65969
35.98409 | 47.79492
36.32678 | 47.77752
36.66947 | 47.65803
37.01216 | 47.56218
37.35485 | 47.52937
37.69754 | 47.49004
38.04023 | 47.15614
38.38291 | 47.30175
38.7256 | 47.17691
39.06829 | 46.89759
39.41098 | 46.98379
39.75367 | 47.01974
40.09636 | 46.80728
40.43905 | 46.6506
40.78174 | 46.49369

## G4C4G4
Position | Load value
0.00175 | 1.69287E-6
0.34103 | 0.6312
0.68032 | 1.8352
1.01961 | 2.58285
1.3589 | 3.38687
1.69819 | 4.2295
2.03748 | 4.98093
2.37677 | 5.68948
2.71606 | 6.64654
3.05535 | 7.28839
3.39464 | 8.15308
3.73393 | 8.97675
4.07322 | 9.93927
4.4125 | 10.75566
4.75179 | 11.45348
5.09108 | 12.30404
5.43037 | 13.19739
5.76966 | 13.88929
6.10895 | 14.7281
6.44824 | 15.22817
6.78753 | 15.80148
7.12682 | 16.71137
7.46611 | 17.36763
7.8054 | 18.22675
8.14468 | 19.06521
8.48397 | 19.81939
8.82326 | 20.48667
9.16255 | 21.24223
9.50184 | 22.21082
9.84113 | 23.02355
10.18042 | 23.71444
10.51971 | 24.37071
10.859 | 24.89682
11.19829 | 23.39654
11.53758 | 24.34958
11.87686 | 24.87717
12.21615 | 25.60585
12.55544 | 26.3598
12.89473 | 26.90468
13.23402 | 27.80807
13.57331 | 28.38906
13.9126 | 28.81829
14.25189 | 29.66825
14.59118 | 29.91452
14.93047 | 30.35883
15.26976 | 30.65658
15.60904 | 31.72903
15.94833 | 31.0148
16.28762 | 32.10684
16.62691 | 31.23892
16.9662 | 31.44958
17.30549 | 32.52056
17.64478 | 33.14504
17.98407 | 32.68332
18.32336 | 33.7515
18.66265 | 32.75508
19.00194 | 33.26522
19.34123 | 34.39425
19.68051 | 34.18043
20.0198 | 34.38333
20.35909 | 35.48577
20.69838 | 34.47445
21.03767 | 34.82172
21.37696 | 36.10937
21.71625 | 36.71076
22.05554 | 35.55522
22.39483 | 36.02824
22.73412 | 35.62755
23.07341 | 31.83802
23.41269 | 35.47819
23.75198 | 35.24056
24.09127 | 36.10661
24.43056 | 35.81868
24.76985 | 37.32003
25.10914 | 36.76291
25.44843 | 33.25154
25.78772 | 34.21488
26.12701 | 33.52595
26.4663 | 32.33226
26.80559 | 31.84961
27.14487 | 32.49743
27.48416 | 31.70262
27.82345 | 31.91228
28.16274 | 31.42669
28.50203 | 31.79446
28.84132 | 31.9712
29.18061 | 33.03086
29.5199 | 32.12466
29.85919 | 31.84221
30.19848 | 31.92047
30.53777 | 32.33154
30.87705 | 31.73528
31.21634 | 31.15926
31.55563 | 31.70888
31.89492 | 30.73211
32.23421 | 31.49895
32.5735 | 31.0077
32.91279 | 30.43102
33.25208 | 31.16921
33.59137 | 30.32142
33.93066 | 29.46267
34.26995 | 30.23487
34.60924 | 30.30093
34.94852 | 29.99292
35.28781 | 30.43685
35.6271 | 30.66598
35.96639 | 30.39047
36.30568 | 30.66651
36.64497 | 30.79273
36.98426 | 29.56928
37.32355 | 29.53126
37.66284 | 27.44917
38.00213 | 29.83909
38.34142 | 28.3327
38.6807 | 28.53841
39.01999 | 27.86298
39.35928 | 28.73623
39.69857 | 27.96282
40.03786 | 27.43285
40.37715 | 26.80563

## C2G8C2
Position | Load value
0.00175 | -8.84281e-07
0.33812 | 1.25795
0.67448 | 2.54405
1.01085 | 3.8342
1.34722 | 5.16228
1.68359 | 6.5375
2.01996 | 7.6766
2.35633 | 9.04984
2.6927 | 10.54148
3.02907 | 11.73146
3.36544 | 13.19717
3.70181 | 14.72298
4.03818 | 14.60454
4.37455 | 18.25611
4.71092 | 19.04899
5.04729 | 19.98965
5.38366 | 21.56939
5.72002 | 22.15209
6.05639 | 24.1331
6.39276 | 25.59535
6.72913 | 26.92443
7.0655 | 28.41801
7.40187 | 29.90278
7.73824 | 31.22873
8.07461 | 32.67511
8.41098 | 34.06218
8.74735 | 35.59869
9.08372 | 36.89171
9.42009 | 38.27747
9.75646 | 39.77337
10.09283 | 40.96221
10.4292 | 42.49506
10.76557 | 43.72005
11.10193 | 45.15842
11.4383 | 46.41206
11.77467 | 47.83383
12.11104 | 49.08681
12.44741 | 50.22694
12.78378 | 51.60815
13.12015 | 52.80766
13.45652 | 53.85872
13.79289 | 55.14012
14.12926 | 54.06972
14.46563 | 51.32998
14.802 | 48.0228
15.13837 | 44.46432
15.47474 | 42.09229
15.81111 | 40.6604
16.14748 | 39.81941
16.48384 | 39.10072
16.82021 | 38.27957
17.15658 | 37.55963
17.49295 | 36.98499
17.82932 | 36.69697
18.16569 | 36.37892
18.50206 | 36.35216
18.83843 | 35.99169
19.1748 | 35.89541
19.51117 | 35.62022
19.84754 | 35.47498
20.18391 | 35.30946
20.52028 | 35.28465
20.85665 | 35.22732
21.19302 | 35.00422
21.52938 | 34.89648
21.86575 | 34.72265
22.20212 | 34.55639
22.53849 | 34.43056
22.87486 | 34.28949
23.21123 | 34.03758
23.5476 | 33.82404
23.88397 | 33.59786
24.22034 | 33.50227
24.55671 | 33.3124
24.89308 | 33.23115
25.22945 | 33.00844
25.56582 | 32.7252
25.90219 | 32.40883
26.23856 | 32.12386
26.57493 | 31.98985
26.91129 | 31.71403
27.24766 | 31.59559
27.58403 | 31.38252
27.9204 | 30.98456
28.25677 | 30.69107
28.59314 | 30.70934
28.92951 | 30.4395
29.26588 | 30.4197
29.60225 | 30.1426
29.93862 | 29.99491
30.27499 | 29.77337
30.61136 | 29.49229
30.94773 | 28.94651
31.2841 | 28.78824
31.62047 | 28.53993
31.95684 | 28.11901
32.2932 | 27.7903
32.62957 | 27.52528
32.96594 | 27.35181
33.30231 | 27.12394
33.63868 | 27.02614
33.97505 | 26.86535
34.31142 | 26.83158
34.64779 | 26.64923
34.98416 | 26.58463
35.32053 | 26.30506
35.6569 | 26.01841
35.99327 | 25.94385
36.32964 | 25.96122
36.66601 | 25.66225
37.00238 | 25.58997
37.33875 | 25.55318
37.67511 | 25.1928
38.01148 | 25.27181
38.34785 | 24.96958
38.68422 | 24.96102
39.02059 | 24.77603
39.35696 | 24.63176
39.69333 | 24.31281
40.0297 | 24.3211